## K2VO3
Space Group: Cmcm (63 - Nonpolar) |  |  | Hubbard U Applied: | 9.528 eV
a (Å) | b (Å) | c (Å) | Magnetic Ordering: | Ferromagnetic
9.94935 | 6.902723 | 5.413093
alpha | beta | gamma
90° | 90° | 90°
Reduced Coordinates
0.6649357 | 0.1504587 | 0.25
0.6649357 | 0.8495413 | 0.75
0.3350643 | 0.8495413 | 0.75
0.3350643 | 0.1504587 | 0.25
0.1649357 | 0.6504587 | 0.25
0.1649357 | 0.3495413 | 0.75
0.8350643 | 0.3495413 | 0.75
0.8350643 | 0.6504587 | 0.25
0 | 0.08972876 | 0.25
0 | 0.9102712 | 0.75
0.5 | 0.5897288 | 0.25
0.5 | 0.4102712 | 0.75
0.8749288 | 0 | 0.5
0.8749288 | 0 | 0
0.1250712 | 0 | 0.5
0.1250712 | 0 | 0
0.3749288 | 0.5 | 0.5
0.3749288 | 0.5 | 0
0.6250712 | 0.5 | 0.5
0.6250712 | 0.5 | 0
0 | 0.3400659 | 0.25
0 | 0.6599341 | 0.75
0.5 | 0.8400659 | 0.25
0.5 | 0.1599341 | 0.75

## K2NbO3
Space Group: Pnma (62 - Antipolar) |  |  | Hubbard U Applied: | 4.622 eV
a (Å) | b (Å) | c (Å) | Magnetic Ordering: | Antiferromagnetic
10.26326 | 6.989353 | 5.718244
alpha | beta | gamma
90° | 90° | 90°
Reduced Coordinates
0.6681509 | 0.1397867885 | 0.2616007
0.6681509 | 0.8602132115 | 0.7616007
0.3318491 | 0.8602132115 | 0.7616007
0.3318491 | 0.1397867885 | 0.2616007
0.1681509 | 0.6397867885 | 0.2383993
0.1681509 | 0.3602132115 | 0.7383993
0.8318491 | 0.3602132115 | 0.7383993
0.8318491 | 0.6397867885 | 0.2383993
0 | 0.09849366 | 0.2718404
0 | 0.9015063 | 0.7718404
0.5 | 0.5984937 | 0.2281596
0.5 | 0.4015063 | 0.7281596
0.8710768 | -0.02937887 | 0.5033278
0.8710768 | 0.02937887 | 0.003327812143
0.1289232 | -0.02937887 | 0.5033278
0.1289232 | 0.02937887 | 0.003327812143
0.3710768 | 0.5293789 | 0.4966722
0.3710768 | 0.4706211 | -0.003327812143
0.6289232 | 0.5293789 | 0.4966722
0.6289232 | 0.4706211 | -0.003327812143
0 | 0.3587302 | 0.3378135
0 | 0.6412698 | 0.8378135
0.5 | 0.8587302 | 0.1621865
0.5 | 0.1412698 | 0.6621865